## Selected data
# | Chosen peaks | No. | Pos. [°2θ] | Area [cts*°2θ] | Height [cts]
1
2
3
4
5
6
7
8
9
10
This sheet calculates the crystallite size from the results obtained by the XRD equipment at the *** LMC ***
To use:
- Copy the measure results from the .xls sheet into cell "A1" in the "rawdata" tab
- If required repeat for the Standard data in the "Standard" tab
- Enter the number (i.e. column A in rawdata tab) of the peaks you want to use for the crystallite size calculation in the green cells.
IMPORTANT: Avoid to select 2 times the same peak number (e.g. calculation error)
Utilisation:
- Copier les résultats du fichier .xls dans la cellule "A1" dang l'onglet "rawdata"
- Si nécessaire changer de la même facon le données standards sou l'onglet "Standard"
- Entrer le numéro (colonne A onglet "rawdata") des pics sélectionnés pour les calculs de tailles de cristallites dans les cellules vertes.
IMPORTANT: Éviter des doublures dans la sélection des pics (erreurs)
IMPORTANT:
If in column G in the "Calculation" tab values are missing, than the corresponding peak is invalid and MUST be suppressed from the selection lis above
Si des valeurs manquent dans la colonne G sous l'onglet "Calculation" alors les pics correspondants doivent être enlevés de la liste ci-dessus
CLEAR
SEE RESULTS Voir les résultats
CLOSE Fermer

## Calculation
Sample:
Date:
Wavelenght [Å]: | 1.54
|  | Sample |  |  | Standard |  | Scherrer
No. | Pos. [2θ] | Area [cts*°2θ] | Height [cts] | Bint [2θ] | Bintstandard [2θ] | Bintegral [rad] | crystallite size [nm] | θ [rad] | cos θ [rad] | sin θ [rad] | B cos θ [rad]
Standard
Pos. [2θ] | Area [cts*°2θ] | Height [cts] | Bintstandard [2θ]
25.9856 | 1892.82 | 21730.85 | 0.087103
35.5491 | 3211.39 | 38468.26 | 0.083482
38.1806 | 1282.61 | 15057.69 | 0.08518
43.7489 | 3244.26 | 40316.15 | 0.08047
52.9318 | 1444.82 | 16804.96 | 0.085976
57.8664 | 2954.14 | 32113.51 | 0.091991
|  | Mean Bint: | 0.0857
|  | Enter your calculation mode | 1
If you chose 3
|  | Enter External Bint value | 0.161
Calculation mode | 1 | With Bintstandard
| 2 | With Bintstandard average
| 3 | With External Binstandard average |  |  | Equation of the curve of tendency
|  | (value must be entered in cell D35) |  |  | Slope | Intercept | Crystallite size [nm] | Strain [%]
[5 empty] | #VALUE! | #VALUE! | #VALUE! | #VALUE!
BACK Retour
PRINT Imprimer

## rawdata
No. | Pos. [°2Th.] | FWHM [°2Th.] | Area calc. | Assignment | h | k | l | Multiplicity | F obs. | F calc. | Area [cts*°2Th.] | Derivation | Backgr.[cts] | d-spacing [Å] | Height [cts] | K-A2 / K-A1 Ratio | Matched | Matched by | Rel. Int. [%] | Source | Status
1 | 25.5875 | 0.1844 | 0 | [5 empty] | 0 | 0 | 3651.13 | Pure K-Alpha1 | 1104 | 3.4786 | 20953.5 |  | False |  | 64.8 | Profile fitting | Included
2 | 35.1606 | 0.1887 | 0 | [5 empty] | 0 | 0 | 5614.16 | Pure K-Alpha1 | 893.27 | 2.5503 | 29586.76 |  | False |  | 91.5 | Profile fitting | Included
3 | 37.7872 | 0.1853 | 0 | [5 empty] | 0 | 0 | 2419.6 | Pure K-Alpha1 | 861.22 | 2.3788 | 12717.84 |  | False |  | 39.33 | Profile fitting | Included
4 | 43.3631 | 0.1885 | 0 | [5 empty] | 0 | 0 | 6454.69 | Pure K-Alpha1 | 835 | 2.085 | 32336.31 |  | False |  | 100 | Profile fitting | Included
5 | 52.5592 | 0.2006 | 0 | [5 empty] | 0 | 0 | 2946.34 | Pure K-Alpha1 | 612.72 | 1.7398 | 13361.22 |  | False |  | 41.32 | Profile fitting | Included
6 | 57.506 | 0.2049 | 0 | [5 empty] | 0 | 0 | 5969.13 | Pure K-Alpha1 | 680.29 | 1.6013 | 25969.97 |  | False |  | 80.31 | Profile fitting | Included
7 | 59.7439 | 0.148 | 0 | [5 empty] | 0 | 0 | 106.84 | Pure K-Alpha1 | 550 | 1.5466 | 600.11 |  | False |  | 1.86 | Profile fitting | Included
8 | 61.2592 | 0.26 | 0 | [5 empty] | 0 | 0 | 639.66 | Pure K-Alpha1 | 524.52 | 1.5119 | 2282.86 |  | False |  | 7.06 | Profile fitting | Included
9 | 66.5229 | 0.2016 | 0 | [5 empty] | 0 | 0 | 2284.17 | Pure K-Alpha1 | 654.11 | 1.4045 | 9695.56 |  | False |  | 29.98 | Profile fitting | Included
10 | 68.2143 | 0.1982 | 0 | [5 empty] | 0 | 0 | 3535.24 | Pure K-Alpha1 | 638.39 | 1.3737 | 15046.03 |  | False |  | 46.53 | Profile fitting | Included

## Standard
No. | Pos. [°2Th.] | FWHM [°2Th.] | Area calc. | Assignment | h | k | l | Multiplicity | F obs. | F calc. | Area [cts*°2Th.] | Derivation | Backgr.[cts] | d-spacing [Å] | Height [cts] | K-A2 / K-A1 Ratio | Matched | Matched by | Rel. Int. [%] | Source | Status | row
1 | 25.9856 | 0.0694 | 0 | [5 empty] | 0 | 0 | 1892.82 | Pure K-Alpha1 | 792 | 3.4262 | 21730.85 |  | True | 00-048-0366 | 53.9 | Profile fitting | Included | 3
2 | 35.5491 | 0.0624 | 0 | [5 empty] | 0 | 0 | 3211.39 | Pure K-Alpha1 | 698 | 2.5233 | 38468.26 |  | True | 00-048-0366 | 95.42 | Profile fitting | Included | 4
3 | 38.1806 | 0.0638 | 0 | [5 empty] | 0 | 0 | 1282.61 | Pure K-Alpha1 | 619.42 | 2.3552 | 15057.69 |  | True | 00-048-0366 | 37.35 | Profile fitting | Included | 5
4 | 43.7489 | 0.0639 | 0 | [5 empty] | 0 | 0 | 3244.26 | Pure K-Alpha1 | 605.03 | 2.0675 | 40316.15 |  | True | 00-048-0366 | 100 | Profile fitting | Included | 6
5 | 52.9318 | 0.0664 | 0 | [5 empty] | 0 | 0 | 1444.82 | Pure K-Alpha1 | 432 | 1.7284 | 16804.96 |  | True | 00-048-0366 | 41.68 | Profile fitting | Included | 7
6 | 57.8664 | 0.0686 | 0 | [5 empty] | 0 | 0 | 2954.14 | Pure K-Alpha1 | 464 | 1.5922 | 32113.51 |  | False |  | 79.65 | Profile fitting | Included | 8
7 | 61.4883 | 0.1395 | 0 | [5 empty] | 0 | 0 | 196.91 | Pure K-Alpha1 | 428.53 | 1.5068 | 1141.57 |  | False |  | 2.83 | Profile fitting | Included
8 | 66.8786 | 0.0701 | 0 | [5 empty] | 0 | 0 | 1006.04 | Pure K-Alpha1 | 394 | 1.3979 | 10696.3 |  | True | 00-048-0366 | 26.53 | Profile fitting | Included
9 | 68.5719 | 0.0724 | 0 | [5 empty] | 0 | 0 | 1472.55 | Pure K-Alpha1 | 369 | 1.3674 | 15704.87 |  | True | 00-048-0366 | 38.95 | Profile fitting | Included

## Calculation formulas
Scherrer equation |  |  | Williamson & Hall
t = λ /(B cosθ) |  |  | B cos θ = 0.9 λ / t + strain * 2 sinθ
Crystallite size | t | [Å] |  | B2 = B2sample - B2standard
Wavelength | λ | [Å] |  | B = Area / Height
Integral breadth | B | [rad]
Position | θ | [rad]