## Card
Projet : Project Title
Operator : Op. Name
Created : dd.mm.yyy Last revision : dd.mm.yyyy
Substrates : silicon <100>, 100mm, 525um, single side, Prime, p type, 0.1-0.5 Ohmcm
Step N° | Description | Equipement | Program / Parameters | Target | Actual | Remarks | Name | Date
0 | WAFER PREPARATION
0.1 | Stock out |  |  |  |  | X wafers
0.2 | Check
1 | WET OXIDATION
1.1 | RCA1 clean | Z3/WB_PreOx_Clean | H2O:NH4OH:H2O2 (5:1:1) | 15min 75°C
1.2 | HF dip | Z3/WB_PreOx_Clean | HF:H2O (1:10) | 15s
1.3 | RCA2 clean | Z3/WB_PreOx_Clean | H2O:HCl:H2O2 (6:1:1) | 15min 75°C
1.4 | Fast fill rinse | Z3/WB_PreOx_Clean |  | 15min
1.5 | Trickle tank | Z3/WB_PreOx_Clean |  | 15min
1.6 | Spin rinser dryer | Z3/Semitool | Prog. 1
1.7 | Wet oxidation | Z3/EPFL2_2 | WOX5000 | 5000A
1.8 | Ox. thick. meas. | Z3/Nanospec/AFT6100 | Prog. ox/Si
2, 3 | PHOTOLITHOGRAPHY - Mask 1
2.1 | HMDS | Z1/ACS200 | CMi.4in.AZ512 1um1.HMDS.topEC
2.2 | AZ 1512 coating | Z1/ACS200 |  | 1.1 um
2.3 | PR bake | Z1/ACS200
3.1 | PR expose | Z1/MA6Gen3 | First mask, HC, 20.0 mW/cm2
3.2 | PR develop | Z1/ACS200 | CMidev.4in.AZ512 1um1
3.3 | PR postbake | Z1/ACS200
3.4 | Inspection | Z1/uScope | Resolution and alignment
3.5 | Descum | Z2/Oxford or Z2/Tepla | Descum O2
4 | OXIDE DRY ETCHING
4.1 | Oxide Dry Etch | Z2/SPTS | SiO2 | 500nm |  | EPD signal + Overetch
4.2 | Inspection | Z2/uScope
5 | RESIST STRIP
5.1 | Plasma O2 clean | Z2/Tepla GiGabatch | PR_Strip_High_Power_5min
5.2 | Remover 1165 | Z2/UFT_Resist | Bath 1 : main remover | 5min, 70°C
5.3 | Remover 1165 | Z2/UFT_Resist | Bain 2 : clean remover | 5min, 70°C
5.4 | Fast fill rinse | Z2/UFT_Resist | DI Rinse
5.5 | Trickle tank | Z2/UFT_Resist | DI Rinse
5.6 | Spin Rinser Dryer | Z2/Semitool SRD | prog 1
5.7 | Plasma O2 clean | Z2/Tepla GiGabatch | PR_Strip_High_Power_5min
5.8 | Inspection | Z2/uScope
6, 7 | PHOTOLITHOGRAPHY - Mask 2
6.1 | Dehydratation | Z1/ACS200 | CMi.4in.AZ512 1um1.on LOR 0um48
6.2 | LOR Coating | Z1/ACS200 |  | 0.48 um |  | Spacer thk > 0.66*metal thk
6.3 | LOR bake | Z1/ACS200
6.4 | AZ 1512 coating | Z1/ACS200 |  | 1.1 um
6.5 | PR bake | Z1/ACS200
7.1 | PR laser direct Write | Z5/MLA - VPG | Metal structuration
7.2 | PR develop | Z1/ACS200 | CMidev.4in.AZ512onLOR 0um48
7.3 | PR postbake | Z1/ACS200
7.4 | Inspection | Z1/uScope | Resolution and alignment
7.5 | Descum | Z2/Oxford or Z2/Tepla | Descum O2
8 | METAL EVAPORATION
8.1 | Ti Deposition | Z4/ LAB600H |  | 10 nm
8.2 | Au Deposition | Z4/ LAB600H |  | 60nm
9 | LIFT-OFF
9.1 | Remover 1165 | Z1/ Plade_Solvent | PT 1
9.2 | Remover 1165 + US | Z1/ Plade_Solvent | Bac US |  |  | If needed
9.3 | IPA | Z1/ Plade_Solvent | PT 2 |  |  | For inspection
9.4 | Fast Fill Rinse | Z1/ Plade_Solvent | DI Rinse
9.5 | Trickle tank | Z1/ Plade_Solvent | DI Rinse
9.6 | Spin Rinser Dryer | Z1/ Semitool SRD | Prog. 1
9.7 | Optical Inspection | Z1/ uScope
10, 11 | PHOTOLITHOGRAPHY - Mask 3 Back Side
10.1 | HMDS | Z1/ACS200 | CMi.4in.AZ512 2um0.HMDS.topEC
10.2 | AZ 1512 coating | Z1/ACS200
10.3 | PR bake | Z1/ACS200
11.1 | PR expose | Z1/MA6Gen3 or Z5/MLA150 | KOH back etch access
11.2 | PR develop | Z1/ACS200 | CMidev.4in.AZ512 2um0
11.3 | PR postbake | Z1/ACS200
11.4 | Inspection | Z1/uScope | Resolution and alignment
11.5 | Descum | Z2/Oxford or Z2/Tepla | Descum O2
12 | OXIDE DRY ETCHING - Back Side
12.1 | Oxide Dry Etch | Z2/SPTS | SiO2 | 500nm |  | EPD signal + Overetch
12.2 | Inspection | Z2/uScope
13 | RESIST STRIP
13.1 | Plasma O2 clean | Z2/Tepla GiGabatch | PR_Strip_High_Power_5min
13.2 | Remover 1165 | Z2/UFT_Resist | Bath 1 : main remover | 5min, 70°C
13.3 | Remover 1165 | Z2/UFT_Resist | Bain 2 : clean remover | 5min, 70°C
13.4 | Fast fill rinse | Z2/UFT_Resist | DI Rinse
13.5 | Trickle tank | Z2/UFT_Resist | DI Rinse
13.6 | Spin Rinser Dryer | Z2/Semitool SRD | prog 1
13.7 | Plasma O2 clean | Z2/Tepla GiGabatch | PR_Strip_High_Power_5min
13.8 | Inspection | Z2/uScope
14 | KOH Etching
14.1 | Dip HF | Z5/ Plade Six Sigma | HF 1% | 1 min
14.2 | KOH Etching | Z5/ Plade Six Sigma | 60°C/40%
14.3 | FFR | Z5/ Plade Six Sigma |  |  |  | x 2
14.4 | Neutralization | Z5/ Plade Six Sigma | HCl 37% | 2h
14.5 | FFR | Z5/ Plade Six Sigma |  |  |  | x 2
14.6 | Drying | Z5/ Plade Six Sigma |  |  |  | Air drying or N2 gun