## Home
SU-8 processing runcard in CMi (v. Sept. 2022)
Please select your supplier of SU-8:
| Gersteltec | (Recommended exposure parameters for MABA6, MJB4, MA6 Gen3 and VPG200)
GM 1000 series
| Kayaku (MicroChem) | (Recommended exposure parameters for MJB4, MA6 Gen3 and VPG200)
SU-8 3000 series

## Gersteltec GM Summary
| Gersteltec SU-8 GM Process Parameters |  |  |  | Home
https://www.gersteltec.ch/su8/
|  | a) Enter target thickness [µm]: |  |  | Note: Thickness from 0.8 um to 240 um
|  | Sawatec LSM200/LSM250 | 80
|  | b) Select the exposure tool in the list: |  | MJB4 |  |  |  | EXPOSURE TOOLS
|  | c) Available product: choose from the rows marked with green | [5 empty] | MABA6
MJB4
|  | d) Use parameters from table | [5 empty] | MA6 Gen3
[8 empty] | MLA150 | @375nm
Wafer Prep
|  |  | GM 1040 | GM 1050 | GM 1060 | GM 1070 | GM 1075
Spin Coat
Spin speed
|  | [rpm] | NA | NA | NA | 1013.928 | 2310.744 | Velocity profile
Soft Bake |  | Softbake time
|  | Ramp time [min] | 20 | 25 | 30 | 50 | 50 | Note: For a thickness more than 150 µm, the softbake step time is doubled.
|  | Step time [min] | 5 | 5 | 5 | 5 | 5
Note: recommended dose is for general use on Si substrates. For high aspect ratio, decrease dose with up to 15%. For stress sensitive large areas, increase dose with up to 15%. For float glass substrates, increase dose with 40%.
|  | Exposure with | MJB4 | / i-line
Expose |  | Intensity [mW/cm2] | 20 | 20 | 20 | 20 | 20
|  | Dose [mJ/cm2] | NA | NA | NA | 493.038 | 333.008
|  | Exposure Time [s] | NA | NA | NA | 24.6519 | 16.6504
Post Exposure Bake |  | PEB time | [5 empty] | Note: for Si substrates, set PEB at 90C. For float glass, set to 85C. Place a single sheet of cleanroom paper under the substrate for better heat uniformity.
|  | Ramp time [min] | 20 | 20 | 30 | 40 | 50
|  | Step time [min] | 15 | 20 | 30 | 40 | 60
Develop | [7 empty] | Note: development upside down is highly recommended. Use two beakers for proper rinsing of substrate. Time in PGMEA should be minimized.
Develop time
|  | [min] | 0.5 + 0.5 | 1 + 0.5 | 1 + 1 | 2 + 1 | 3 + 2
(Optional) Hard Bake
Hard bake time
|  | Step time [h] | 2 | 2 | 2 | 2 | 2 | Note: 135°C
Troubleshooting guidelines

## Gersteltec GM Runcard
Back to Gersteltec GM Summary
Step N° | Description | Equipment | Program / Parameters | Remarks
X | PHOTOLITHOGRAPHY
X.1 | Wafer preparation | * See below | * | *
X.2 | Coating | Z1 / Sawatec LSM200 Z13 / Sawatec LSM250 | Segment 1: Time: 5s / Speed: 500rpm Segment 2: Time: 5s / Speed: 500rpm Segment 3: Time: ((X-500)/100)s / Speed: Xrpm Segment 4: Time: 40s / Speed: Xrpm Segment 5: Time: 1s / Speed: X+1000rpm Segment 6: Time: 1s / Speed: Xrpm Segment 7: Time: 5s / Speed: Xrpm Segment 8: Time: (X/100)s / Speed: 0rpm Segment 9 -> 24: Time: 0s / Speed: 0rpm | X is the spinning speed to achieve the desired thickness. Use the "Gersteltec GM Summary" sheet to determine X.
X.3 | Relaxation time for better uniformity |  | 1040: 1 min. 1050: 2-5 min. 1060: 5-20 min. 1070: 20-45 min. 1075: 30-60 min. | Load on hotplate as coating is finished. Place a cleanroom paper under the wafers. Choose relaxation time based on thickness. Make sure hotplate is at 30°C standby.
X.4 | Softbake (SB) | Z1 / Sawatec HP401Z Z13 / Sawatec HP200 | Segment 1: Time: 10 s / Temp.: 30°C Base Temp.: 30°C / Vaccum : ON / N2: ON Segment 2: Time: X s / Temp.: 130°C End segment: OFF / Vaccum : OFF / N2: ON Segment 3: Time: Y s / Temp.: 130°C End segment: OFF / Vaccum : OFF / N2: ON Segment 4: Time: X s / Temp.: 30°C End segment: ON / Vaccum : OFF / N2: ON Segment 5 -> 24: NO INFLUENCE | X is the ramp from 30°C to 130°C in seconds. Ramp time depends on material type: 1040: 1200 s 1050: 1500 s 1060: 1800 s 1070: 3000 s 1075: 3000 s Y is the baking step time. For a thickness more than 150 µm use 600 s, otherwise use 300 s.
X.5 | Exposure | Z1 / MA6 Gen3 Z6 / MA6 Z13 / MJB4 | Process: Mask-Aligner Exp. Time: X s with 20.0 mW/cm2 (i-line/broadband) Expose Type: Soft; Hard (HC Wait T.: 10 s); or Flood-E Alignment Gap: 30um | X is the time needed to get the desired exposure dose. Use the "Gersteltec GM Summary" sheet to determine X. If X is > 20 s, split exposure with 10 s pause is recommended between each exposure step. Values are only an indication of the typical exposure dose and may be different for each process.
|  | Z5 / VPG200 | Process: Laser Writing Intensity (20mm Head): Z % Focus: 0 (or negative) Exposure Count : Y Total Laser Intensity: Z x Y = X % | X is the total laser intensity (single pass x exposure count) needed to get the desired exposure dose. Use the "Gersteltec GM Summary" sheet to determine X. Values are only an indication of the typical exposure dose and may be different for each process.
X.6 | Post-exposure bake (PEB) | Z1 / Sawatec HP401Z Z13 / Sawatec HP200 | Segment 1: Time: 10 s / Temp.: 30°C Base Temp.: 30°C / Vaccum : ON Segment 2: Time: X s / Temp.: Z °C End segment: OFF / Vaccum : OFF Segment 3: Time: Y s / Temp.: Z °C End segment: OFF / Vaccum : OFF Segment 4: Time: 2700 s / Temp.: 60 °C End segment: OFF / Vaccum : OFF Segment 5: Time: 2700 s / Temp.: 30°C End segment: ON / Vaccum : OFF Segment 6 -> 24: NO INFLUENCE | X is the the ramp up duration, and Y is the bake time, depending on material type. [Type: X, Y] 1040: 1200 s, 900 s 1050: 1200 s, 1200 s 1060: 1800 s, 1800 s 1070: 2400 s, 2400 s 1075: 3000 s, 2x1800 s [*] Z is the bake temperature: 90C for Si, 85C for float glass. Place a single sheet of cleanroom paper under the substrates. [*]: the bake target is 3600 s. The maximum step duration is 3276 sec, therefore two segments must be set up with 1800 s each.
|  | Z1 / Accuplate Z1 / Dataplate | Segment 1: Ramp time: X min Temp.: Z °C; Step time: Y min Segment 2: Ramp ime: 90 min Temp.: 30°C; Step time: 0 min Segment 3 -> 5: NO INFLUENCE | X is the time for the ramp up, Y is the bake time, depending on material type. [Type: X, Y] 1040: 20 min, 15 min 1050: 20 min, 20 min 1060: 30 min, 30 min 1070: 40 min, 40 min 1075: 50 min, 60 min Z is the bake temperature, 90C for Si, 85C for float glass. Place a single sheet of cleanroom paper under the substrates.
X.7 | Relaxation delay | Wafer storage box | From one hour to overnight, depending on thickness
X.8 | Development | Z1 / Plade Wet Bench Z13 / Wet Bench Solvent | PGMEA development in two separate baths | Development time: 1040: 0.5 + 0.5 min 1050 1 + 0.5 min 1060: 1 + 1 min 1070: 2 + 1 min 1075: 3 + 2 min The necessary time might be longer - if a reaction is visible within isopropanol (white residues appear), return to PGMEA for 1 min. Repeat until isopropanol does not react with dissolved SU8 residues.
X.9 | Rinse | Z1 / Plade Wet Bench Z13 / Wet Bench Solvent | Isopropanol | 1 min
X.10 | Inspection | Z1 / uScope Z13 / uScope | Check for residues, resolution and alignment
* Necessary preparation depends on the substrate; see table below.
Si and any other material not listed below
Step N° | Description | Equipment | Program / Parameters | Remarks
X.1 | Wafer preparation | Z2 / Tepla Gigabatch | Prog. PR_strip_high_7min | 7 min
|  | Z11 / Tepla 300 | Prog. 05 | 7 min
Metallic layers (in case the oxydation of the metallic layer may be a problem)
Step N° | Description | Equipment | Program / Parameters | Remarks
X.1 | Wafer preparation | Z1 & Z13 / Hotplate | 20 min / 150°C | Only dehydration No HMDS !!!
Pyrex or Float glass
Step N° | Description | Equipment | Program / Parameters | Remarks
X.1 | Wafer preparation | Z2 / Ultrafab Piranha Z2 / Tepla Gigabatch | Prog. PR_strip_high_7min | Highly recommended 7 min
|  | Z2 / Ultrafab Piranha Z11 / Tepla 300 | Prog. 05 | Highly recommended 7 min

## Kayaku 3000 Summary
| Kayaku (MicroChem) SU-8 3000 Process Parameters |  |  |  | Home
https://kayakuam.com/products/su-8-photoresists/
|  | a) Enter targeted thickness [µm] |  |  | Note: Thickness from 5 um to 150 um
|  | Sawatec LSM200/LSM250 | 50
|  | b) Select the exposure tool: |  | MA6 Gen3 |  |  | EXPOSURE TOOLS
|  | c) Available product: choose from the rows marked with green |  |  |  |  | MJB4
MA6 Gen3
|  | d) Use parameters from table |  |  |  |  | MLA150
Wafer Prep
|  |  | 3005 | 3010 | 3025 | 3050
Spin Coat
|  | Spin speed |  |  |  |  | Velocity profile
|  | [rpm] | NA | NA | 1452.53 | 2708.423
Soft Bake |  | Softbake time |  |  |  |  | Note: Due to a different solvent formulation, MicroChem Su8 allows for shorter bake times with no ramps compared to Gersteltec.
|  | Step time @ 95°C [min] | NA | NA | 15.002 | 20
Note: recommended dose is for general use on Si substrates. For high aspect ratio, decrease dose with up to 15%. For stress sensitive large areas, increase dose with up to 15%. For float glass substrates, increase dose with 40%.
|  | Exposure with | MA6 Gen3 | / i-line
Expose |  | Intensity [mW/cm2] | 20 | 20 | 20 | 20
|  | Dose [mJ/cm2] | NA | NA | 249.8 | 166.65
|  | Exposure Time [s] | NA | NA | 12.49 | 8.3325
Post Exposure Bake |  | PEB time |  |  |  |  | Note: for Si substrates, set PEB at 95C. For float glass, set to 90C. Place a single sheet of cleanroom paper under the substrate for better heat uniformity.
|  | Step time @ 65°C [min] | 1 | 1 | 1 | 1
|  | Step time @ 95°C [min] | NA | NA | 5.002 | 3.332
Develop | [6 empty] | Note: development upside down is highly recommended. Use two beakers for proper rinsing of substrate. Time in PGMEA should be minimized.
Develop time
|  | Develop time [min] | NA | NA | 8 | 8.332
(Optional) Hard Bake
Hard bake time
|  | Step time [h] | 2 | 2 | 2 | 2 | Note: 135°C
Troubleshooting guidelines

## Kayaku 3000 Runcard
Back to Kayaku Summary
Step N° | Description | Equipment | Program / Parameters | Remarks
X | PHOTOLITHOGRAPHY
X.1 | Wafer preparation | * See below | * | *
X.2 | Coating | Z13 Sawatec LSM250 | Segment 1: Time: 5s / Speed: 500rpm Segment 2: Time: 5s / Speed: 500rpm Segment 3: Time: ((X-500)/100)s / Speed: Xrpm Segment 4: Time: 40s / Speed: Xrpm Segment 5: Time: 1s / Speed: X+1000rpm Segment 6: Time: 1s / Speed: Xrpm Segment 7: Time: 5s / Speed: Xrpm Segment 8: Time: (X/100)s / Speed: 0rpm Segment 9 -> 24: Time: 0s / Speed: 0rpm | X is the spinning speed to achieve the desired thickness. Use the "Kayaku 3000 Summary" sheet to determine X.
X.3 | Relaxation time | Z13 / Hotplate | Not recommended for Kayaku Su8
X.4 | Softbake (SB) | Z13 / Hotplate | Softbake @ 95°C for X minutes | X is the softbake time. Use the "Kayaku 3000 Summary" sheet to determine X.
X.5 | Exposure | Z13 / MJB4 | Process: Photolithography Exp. Time: X s (with 20.0 mW/cm2, mode CP) Mode: Align + Exp Expose Type: Soft; Hard (HC Wait T.: 10s) Alignment Gap: 30um | X is the time needed to get the desired exposure dose. Use the "Kayaku 3000 Summary" sheet to determine X. If X is > 20 s, split exposure with 10 s pause is recommended between each exposure step. Values are only a guide to find starting exposure dose and may be different for each process.
X.6 | Post-exposure bake (PEB) | Z13 / Hotplate | PEB @ 65°C for 1 minutes & 95°C for X minutes | X is the PEB bake time. Use the "Kayaku 3000 Summary" sheet to determine X.
X.7 | Relaxation delay | Wafer storage box | Minimum cooldown / relaxation : 10 minutes
X.8 | Development | Z13 / Wet Bench Solvent | PGMEA development in two separate baths | Development time: Use the "Kayaku 3000 Summary" sheet to determine the development time. The necessary time might be longer - if a reaction is visible within isopropanol (white residues appear), return to PGMEA for 1 min. Repeat until isopropanol does not react with dissolved SU8 residues.
X.9 | Rinse | Z13 / Wet Bench Solvent | Isopropanol | 1 min
X.10 | Inspection | Z13 / uScope | Check for residues, resolution and alignment
* Necessary preparation depends on the substrate; see table below.
Si and any other material not listed below
Step N° | Description | Equipment | Program / Parameters | Remarks
X.1 | Wafer preparation | Z11 / Tepla 300 | Prog. 5 | 7 min
Metallic layers (in case the oxydation of the metallic layer may be a problem)
Step N° | Description | Equipment | Program / Parameters | Remarks
X.1 | Wafer preparation | Z13 / Hotplate | 20 min / 150°C | Only dehydration No HMDS !!!
Pyrex or Float glass
Step N° | Description | Equipment | Program / Parameters | Remarks
X.1 | Wafer preparation | Z2 / Ultrafab Piranha Z11 / Tepla 300 | Prog. 5 | Highly recommended 7 min

## Spin graph
Home
| x | y
| 0 | 0
| 5 | 500
5 | 10 | 500
15 | 25 | 2000
40 | 65 | 2000
1 | 66 | 3000
1 | 67 | 2000
5 | 72 | 2000
20 | 92 | 0
Main coating step setting the thickness of layer
Ramp up to the desired RPM
Ramp down
to zero

## Results Su8 3005 (hidden)
Kayaku 3005 |  |  |  | Home
Spin speed [rpm] | Film Thickness [um] |  | Film Thickness [um] | Typical exposure dose [mJ/cm2] | Softbake Time | PEB Time | Dev time
1000 | 10 |  | 10 | 200 | 3 | 2 | 3
2000 | 7.5 |  | 4 | 100 | 2 | 1 | 1
3000 | 6
4000 | 5
5000 | 4.5
| Target thickness [um] | Spin speed [rpm] | Exposure dose [mJ/cm2] | Softbake time [min] | PEB time [min] | Dev time [min]
Zone 13 | 50 | 42.92775 | 868 | 9.668 | 8.6683 | 16.317

## Results Su8 3010 (hidden)
Kayaku 3010 |  |  |  | Home
Spin speed [rpm] | Film Thickness [um] |  | Film Thickness [um] | Typical exposure dose [mJ/cm2] | Softbake Time | PEB Time | Dev time
1000 | 18.5 |  | 15 | 200 | 10 | 4 | 6
2000 | 13 |  | 8 | 125 | 5 | 2 | 4
3000 | 10.7
4000 | 9.5
5000 | 8.7
| Target thickness [um] | Spin speed [rpm] | Exposure dose [mJ/cm2] | Softbake time [min] | PEB time [min] | Dev time [min]
Zone 13 | 50 | 118.6619 | 574.5 | 34.986 | 13.9993 | 15.9995

## Results Su8 3025 (hidden)
Kayaku 3025 |  |  |  | Home
Spin speed [rpm] | Film Thickness [um] |  | Film Thickness [um] | Typical exposure dose [mJ/cm2] | Softbake Time | PEB Time | Dev time
1000 | 68 |  | 50 | 250 | 15 | 5 | 8
2000 | 39 |  | 20 | 150 | 10 | 3 | 5
3000 | 27
4000 | 20
5000 | 17
| Target thickness [um] | Spin speed [rpm] | Exposure dose [mJ/cm2] | Softbake time [min] | PEB time [min] | Dev time [min]
Zone 13 | 50 | 1452.53 | 249.8 | 15.002 | 5.002 | 8

## Results Su8 3035 (hidden)
Kayaku 3035 |  |  |  | Home
Spin speed [rpm] | Film Thickness [um] |  | Film Thickness [um] | Typical exposure dose [mJ/cm2] | Softbake Time | PEB Time | Dev time
1000 | 87.5 |  | 80 | 250 | 30 | 5 | 12
2000 | 50 |  | 30 | 150 | 10 | 3 | 6
3000 | 33.5
4000 | 25
5000 | 21
| Target thickness [um] | Spin speed [rpm] | Exposure dose [mJ/cm2] | Softbake time [min] | PEB time [min] | Dev time [min]
Zone 13 | 50 | 1904.165 | 190 | 18 | 3.8 | 8.4

## Results Su8 3050 (hidden)
Kayaku 3050 |  |  |  | Home
Spin speed [rpm] | Film Thickness [um] |  | Film Thickness [um] | Typical exposure dose [mJ/cm2] | Softbake Time | PEB Time | Dev time
1000 | 115 |  | 100 | 250 | 45 | 5 | 15
2000 | 67.5 |  | 40 | 150 | 15 | 3 | 7
3000 | 47.5
4000 | 34
5000 | 29
| Target thickness [um] | Spin speed [rpm] | Exposure dose [mJ/cm2] | Softbake time [min] | PEB time [min] | Dev time [min]
Zone 13 | 50 | 2708.423 | 166.65 | 20 | 3.332 | 8.332

## Results GM 1040 (hidden)
GM 1040 |  |  |  | Home
Spin speed [rpm] | Film Thickness [um] |  | Film Thickness [um] | Typical exposure dose [mJ/cm2]
2000 | 1.45 |  | 0.94 | 29
4000 | 0.94 |  | 1.45 | 39
| Target thickness [um] | Spin speed [rpm] | Exposure dose [mJ/cm2]
Zone 01 | 80 | 2.977503 | 1184
Zone 13 | 80 | 2.977503 | 592

## Results GM 1050 (hidden)
GM 1050 |  |  |  | Home
Spin speed [rpm] | Film Thickness [um] |  | Film Thickness [um] | Typical exposure dose [mJ/cm2]
2000 | 3.72 |  | 2.3 | 45
4000 | 2.3 |  | 3.72 | 55
| Target thickness [um] | Spin speed [rpm] | Exposure dose [mJ/cm2]
Zone 01 | 80 | 24.01233 | 1184
Zone 13 | 80 | 24.01233 | 592

## Results GM 1060 (hidden)
GM 1060 |  |  |  | Home
Spin speed [rpm] | Film Thickness [um] |  | Film Thickness [um] | Typical exposure dose [mJ/cm2]
2000 | 10.8 |  | 5.75 | 73.14
4000 | 5.75 |  | 10.8 | 89.7
| Target thickness [um] | Spin speed [rpm] | Exposure dose [mJ/cm2]
Zone 01 | 80 | 226.467 | 645.854
Zone 13 | 80 | 226.467 | 322.927

## Results GM 1070 (hidden)
GM 1070 |  |  |  | Home
Spin speed [rpm] | Film Thickness [um] |  | Film Thickness [um] | Typical exposure dose [mJ/cm2]
2000 | 38.5 |  | 18.4 | 121.9
4000 | 18.4 |  | 38.5 | 162.84
| Target thickness [um] | Spin speed [rpm] | Exposure dose [mJ/cm2]
Broad band | 80 | 1013.928 | 493.038
i-line | 80 | 1013.928 | 246.519

## Results GM 1075 (hidden)
GM 1075 |  |  |  | Home
Spin speed [rpm] | Film Thickness [um] |  | Film Thickness [um] | Typical exposure dose [mJ/cm2]
2000 | 94.2 |  | 43 | 147
4000 | 43 |  | 94.2 | 174
| Target thickness [um] | Spin speed [rpm] | Exposure dose [mJ/cm2]
Zone 01 | 80 | 2310.744 | 333.008
Zone 13 | 80 | 2310.744 | 166.504

## Troubleshoot
| Note: This guide assumes the following - Gerseltec GM 10xx series SU8 is used - New, clean substrates are used - Surface preparation, coating and softbake were done according to process flow - Relaxation was applied before softbake - Exposed in soft contact mode - PEB was done according to process flow, with cleanroom paper under substrate - Relaxation was applied before development - Developed in two separate PGMEA baths, substrate upside down, no agitation - Rinsed with IPA, and dried with a nitrogen gun | Note: General model for troubleshooting SU8, a negative photosensitive material, consists of long polymer chains, which can be broken down to smaller pieces. This is done by exposure to UV light or e-beam. The post-exposure bake (PEB) step densifies the broken chains, making it more resistant to development. The exposed material remains, and the unexposed is washed away by the developer. The combination of the exposure and the PEB will determine the rate of polymerization, achievable resolution, aspect ratio, and the quality of the film. The exposure dose is recommended to calibrate first, followed by the PEB temperature. The development duration should always be minimized. Two separate baths allow proper rinsing, useful for thick layers. Development upside down allows significantly faster development rates.
Type | Description | Solution | Example
Overdevelopment | A brighter than normal, white lining can be seen close to structure edges. This happens as the development time is longer than necessary, and the PGMEA gently undercuts the material. | Decrease development time.
Underexposure | A wide, significant amount of undercut appears at every edge, independent of layout. This happens due to insufficient polymerization close to the substrate surface, and the developer washes out the partially exposed material at a higher rate. | Increase exposure dose. Note that increasing the PEB temperature does not solve this problem.
Overexposure | In high aspect ratio openings within the material, bridging or remaining material appears close to the substrate surface. Instead of parallel sidewalls, a U shape cross-section is seen. Corners are more rounded than expected, filled with residues. | Decrease exposure dose. Develop with sonic agitation option. Note: to achieve high aspect ratio, the optimal dose is generally less than what is sufficient to avoid cracks in large areas of material.
Cracks (insufficient polymerization) | In large exposed areas of SU8, random cracks appear within the material. This happens as the polymerization process has not reached an adequate level to create a smooth and uniform layer. | Enhance polymerization by any of the following: - Increase exposure dose (recommended) - Increase PEB temperature
Delamination (over polymerization) | Stress fringes, or complete separation from substrate is seen in certain areas of the layout. Structures floating or partially sticking to the substrate can be seen within the developer. If the polymerization of the material is excessive, the material densifies and internal stress builds up, resulting in a force enough for separation from the substrate. | Decrease polymerization by any of the following: - Decrease exposure dose (recommended) - Decrease PEB temperature