## Sheet1
|  |  | 405nm | 405nm | 375nm | 375nm |  |  |  | VPG dose
Resist | thickness [um] | Substrate | Dose [mJ/cm2] | Defocus 2017-06 | Dose [mJ/cm2] | Defocus 2016-09 | Crit. Dim. [um] |  |  | Int [%]
AZ 1512 | 1.1 | silicon | 65 | -2 |  | 4 |  | Cmi JDO (april 2016)
AZ 1512 | 1.3 | silicon | 80 | -2 |  | 4
AZ 1512 | 1.5 | silicon | 95 | -2 |  | 4
AZ 1512 | 1.6 | silicon | 105 | -2 |  | 4
AZ 1512 | 2 | silicon | 125 | -2 |  | 4
AZ 1512 | 2.7 | silicon | 150 | -2 |  | 4
AZ10XT-07 | 0.75 |  | 130 | 1 |  |  |  | Cmi GAR (Janl 2020)
AZ10XT-07 | 1 |  | 135 | 1
AZ10XT-07 | 1.2 |  | 140 | 1
AZ10XT-07 | 1.5 |  | 145 | 1
AZ10XT-20/AZ 9221 | 2 | silicon | 150 | 1 |  | 4 |  | Cmi GAR (Janl 2020)
AZ10XT-20/AZ 9221 | 3 | silicon | 180 | 2 |  | 5
AZ10XT-20/AZ 9221 | 4 | silicon | 210 | 2 |  | 5 |  | Cmi GAR (Janl 2020)
AZ10XT-60/AZ 9260 | 5 | silicon | 235 | 2 |  | 5
AZ10XT-60/AZ 9260 | 8 | silicon | 320 | 3 | 450 | 5 |  | Cmi GAR (Janl 2020)
AZ10XT-60/AZ 9260 | 10 | silicon | 380 | 3 |  | 5
AZ10XT-60/AZ 9260 | 14 | silicon | 490 | 3 |  | 6
AZ10XT-60/AZ 9260 | 20 | silicon | 650 | 4 | 900 | 7
AZ ECI 3007 | 0.6 | silicon | 110 | 0 |  | 4 |  | Cmi JDO (april 2016) |  | WH4mm 18 %
AZ ECI 3007 | 1 | silicon | 130 | 0 |  | 4
AZ ECI 3007 | 1.2 | silicon | 150 | -1 | 180 | 4 |  | CmiGAR (nov 2016)
AZ ECI 3007 | 1.5 | silicon | 170 | -1 |  | 4
AZ ECI 3027 | 2 | silicon | 215 | -1 |  | 4
AZ ECI 3027 | 3 | silicon | 310 | -2 |  | 4
AZ ECI 3027 | 4 | silicon | 400 | -2 |  | 4
AZ ECI 3027 | 5 | silicon | 500 | -2 |  | 4
AZ nlof
NLOF_2020 | 1.4 | silicon | insensitive |  | 100 | 0
NLOF_2020 | 1.6 | silicon | insensitive |  |  | 0
NLOF_2020 | 2 | silicon | insensitive |  | 130 | 0 |  | Mrupakula (6June2017)
NLOF_2020 | 2.4 | silicon | insensitive |  |  | 0
NLOF_2020 | 3 | silicon | insensitive |  |  | 0
Users:
AZ P4000 | 5 | silicon
AZ P4000 | 10 | silicon | 900 |  |  | 0
AZ P4000 | 20 | silicon | 1800 |  |  | 0
Ma-P 1205 | 0.5 | silicon | 80 |  |  | 0 | 1
Ma-P 1225 | 4 | silicon | 150
AZ 9221 RT | 2 | silicon | 130 |  |  | 0 | 800nm | Niccolo Piacentini 151030
AZ 9260 | 14 | silicon | 542 | 5 |  | 0 | 35um | Niccolo Piacentini 150312
AZ 9221 | 2 | SiO2 1um | 165 |  |  | 0 | 10um | MAL 03/2017
| 2 | Si 1um | 160 |  |  | 0 | 10um | MAL 03/2017
| 4 | silicon wafer | 230 |  |  | 0 | 10um | MAL 03/2017
| 2 | Al 80nm | 160 |  |  | 0 | 10um | MAL 03/2017
| 2 | PDMS | 170 |  |  | 0 | 10um | MAL 03/2017
| 2 | platinum | 170 | 1 |  |  |  | Andangel 25/11/16
AZ 1512HS | 1.5 | Float + Ti-Pt (20 + 200) | 100 |  |  | 0 |  | Clarisse | 08/2016
AZ ECI 3007 | 0.75 | Quartz+Al2O3(500nm) | 410 | 2 |  |  | 1um | Clementine | 01/2021
GM1075 | 50 | silicon |  |  | 373 | -2