## Sheet1
|  |  | 405nm |  | 405nm | 375nm |  | 375nm
Resist | thickness [um] | Substrate | Dose [mJ/cm2] |  | Defocus | Dose [mJ/cm2] |  | Defocus | Crit. Dim. [um]
[10 empty] | Focus machine : | -3
AZ 1512 | 1.1 | silicon
AZ 1512 | 1.5 | silicon | 70 | 1 | -2 |  |  |  | 1 | (Do not modify)
AZ 1512 | 2 | silicon
AZ10XT-07 | 0.75 | silicon
AZ10XT-07 | 1 | silicon | 95 | 0 | -3 |  |  |  | 1.5
AZ10XT-07 | 1.2 | silicon
AZ10XT-07 | 1.5 | silicon
AZ10XT-20 | 2 | silicon | 100 | 0
AZ10XT-20 | 3 | silicon
AZ10XT-20 | 4 | silicon
AZ10XT-60 | 5 | silicon
AZ10XT-60 | 8 | silicon
AZ10XT-60 | 10 | silicon | 340 | 1 | -2 |  |  |  | 2.5
AZ10XT-60 | 20 | silicon
AZ ECI 3007 | 0.6 | silicon |  | 0
AZ ECI 3007 | 1 | silicon | 125 | 0 | -3 |  |  |  | 1
AZ ECI 3007 | 1.2 | silicon
AZ ECI 3007 | 1.5 | silicon
AZ ECI 3027 | 2 | silicon | 185/180 | 1 | -2 |  |  |  | 1 / 2
AZ ECI 3027 | 3 | silicon
AZ ECI 3027 | 4 | silicon
AZ ECI 3027 | 5 | silicon | >320 | 2 | -1
NLOF_2020 | 1.4 | silicon
NLOF_2020 | 1.6 | silicon
NLOF_2020 | 2 | silicon |  |  |  | 15-30 | 1 | -2
NLOF_2020 | 2.4 | silicon
NLOF_2020 | 3 | silicon
AZ 40XT | 15 | silicon |  |  |  | 410 | 1 | -2 | 4
AZ 40XT | 20 | silicon
AZ 40XT | 30 | silicon
AZ 40XT | 40 | silicon
Mask Nanofilm (AZ1512) | 0.5 | Cr on Glass | 43-45 | 0 | -3 |  |  |  | 1
Liftof : LOR 5A + AZ1512 | 0.4 + 1.1 | silicon | 32-35 | 0 | -3 |  |  |  | 1-2
Liftof : LOR 5A + AZ1513 | 0.7 + 1.6 | silicon
SU8 - 3025 | 30 | silicon |  |  |  | 500 |  | 10 | 20-30
SU8 - 3050 | 50 | silicon |  |  |  | 600 |  | 15-20* | 35-50 | * : To access extended defocus, please select the resist template : "1 - Large defocus"
SU8 - GM1075 | 100 | silicon |  |  |  | 600 |  | 25 | 60-100 | (The template parameteres are not important, Dose and Defoc are chosen as usual just before exposure)
SU8 - GM1075 | 180 | silicon |  |  |  | 750 / 950 |  | 25 / HAR - LARGE | 120-200
15nXT | 10 | silicon |  | 3 |  | 145 | 3 | 0 | 5